## Sheet1
TECHNICAL SPECIFICATION
CHARACTERISTIC | STANDARD AS PER ISO 13006 / EN14411 | OUR VALUE (PORCELAIN TILES) | OUR VALUE (CERAMIC TILES) | TEST METHOD
REGULATORY PROPRTIES
Deviation in length & width | ± 0.5% | ± 0.5% | ± 0.5% | ISO-10545- 2
Deviation in thickness | ± 0.5% | ± 0.5% | ± 0.5% | ISO-10545- 2
Straightness in side | ± 0.5% | ± 0.5% | ± 0.5% | ISO-10545- 2
Rectangularity | ± 0.5% | ± 0.5% | ± 0.5% | ISO-10545- 2
Surface flatness | ± 0.5% | ± 0.5% | ± 0.5% | ISO-10545- 2
Color difference | Unlterned | No change | No change | ISO-10545-16
Surface quality | ≥ 95% free from visible defect | ≥ 99% free from visible defect | ≥ 95% free from visible defect | ISO 10545 - 2
Glossiness | As per mfg. | Min 94% | Min 90 | GLOSSO METER
STRUCTURAL PROPERTIES
Water absorption | Group BI to BIII | < 0.2% (BIa) | < 5% (BIIa) | ISO- 10545- 3
Apparent denisty | > 2.0g/cc | > 2.10 g/cc | > 2.0g/cc | DIN 51082
MASSIVE MECHANICAL PROPERTIES
Modulus of repture | Min. 35N/mm² | Min. 40 N/mm² | Min. 35N/mm² | ISO-10545-4
Breaking strength | Min. 1300 N | Min. 1800 N | Min. 1300 N | ISO-10545-4
Impact registance | As per mfg. | Min. 0.55 | Min. 0.50 | ISO-10545-5
SURFACE MECHANICAL PROPERTIES
Resistance to surface abrasion (PEI RATING) | As per mfg. | Min. Class-3 | Min. Class-1 | ISO-10545-7
MOHS hardness | As per mfg. | 6 | 5 | EN 101
THERMO HYGROMRTRIC PROPERTIES
Frost resistance | No damage | No damage | No damage | ISO-10545-12
Themal shock resistance | No damage | No damage | No damage | ISO-10545-9
Moisture expansion | Nill | Nill | Nill | ISO-10545-10
Thermal expansion(COE) | Max. 9.0x10-6 | Max. 6.5x10-6 | Max. 9.0x10-6 | ISO-10545-8
Crazing resistance | As per mfg. | Min. 10 Cycle | No damage | ISO-10545-11
CHEMICAL PROPERTIES
Chemical resistance (Low Cons.) | No damage | No damage | No damage | ISO-10545-13
Chemical Resistance (Household/ Swimming Pool) | No damage | No damage | No damage | ISO-10545-13
Stain resistance | Min. Class 3 | Class 5 | Class 5 | ISO-10545-14
SAFETY PROPERTIES
Slip resistace | As per mfg. | > 0.40 | > 0.40 | ISO-10545-17
Fire resistance | As per mfg. | Fireproof | Fireproof | N.A
Lead & Cafmium given off by glazes tiles | As per mfg. | Does not yield Pb & Cd | Does not yield Pb & Cd | ISO-10545-15